## Sheet1
| 计算优先顺序 | 1 |  | 工艺参数变量与热膨胀系数之间的关系
|  | 2 |  | 显微结构变量与热膨胀系数之间的关系
|  | 3 |  | 工艺参数变量与热导率之间的关系
|  | 4 |  | 显微结构变量与热导率之间的关系
|  | 工艺参数自变量 |  |  |  |  | 显微结构自变量 |  | 性能目标变量1 | 性能目标变量2
编号 | 电流（A） | 氩气（L/min） | 氢气（L/min） | 氧化铝添加量（wt.%） | 晶界密度(um-1) | 气孔率（%） | 氧化铝相含量（%） | 气孔平均尺寸（nm） | 热膨胀系数（10-6 ℃ -1） | 低温热导率W/(m·K)
1 | 550 | 38 | 8 | 5 | 2.177 | 10.84 | 3.7 | 1254.89 | 7.22 | 1.987
2 | 550 | 25 | 12 | 5 | 1.761 | 3.88 | 2.36 | 560.56 | 10.1 | 1.194
3 | 600 | 25 | 12 | 5 | 2.073 | 2.52 | 0.9 | 547.82 | 9.79 | 1.789
4 | 650 | 38 | 8 | 5 | 2.486 | 14.28 | 2.38 | 2204.02 | 9.91 | 1.298
5 | 550 | 38 | 8 | 10 | 2.384 | 5.3 | 3.24 | 732.55 | 8.55 | 1.091
6 | 550 | 25 | 12 | 10 | 2.169 | 5.2 | 1.88 | 923.65 | 8.86 | 1.151
7 | 600 | 38 | 8 | 10 | 2.49 | 3.28 | 0.9 | 617.89 | 7.59 | 1.169
8 | 600 | 25 | 12 | 10 | 2.531 | 3.64 | 1.04 | 796.25 | 8.26 | 1.233
9 | 650 | 38 | 8 | 10 | 1.963 | 5.3 | 2.72 | 796.25 | 9.15 | 1.451
10 | 650 | 25 | 12 | 10 | 2.082 | 3.56 | 0.9 | 942.76 | 8.87 | 1.135
11 | 550 | 38 | 8 | 15 | 2.562 | 5.88 | 3.6 | 159.25 | 7.88 | 1.012
12 | 550 | 25 | 12 | 15 | 2.722 | 3.66 | 1.18 | 777.14 | 7.5 | 1.021
13 | 600 | 38 | 8 | 15 | 2.213 | 2.56 | 1.5 | 407.68 | 7.44 | 1.164
14 | 600 | 25 | 12 | 15 | 2.85 | 3.12 | 2.58 | 452.27 | 8.02 | 1.086
15 | 650 | 38 | 8 | 15 | 1.885 | 2.18 | 1.5 | 414.05 | 8.31 | 1.165
16 | 650 | 25 | 12 | 15 | 2.634 | 2.18 | 0.86 | 477.75 | 7.24 | 1.143
17 | 550 | 38 | 8 | 25 | 2.336 | 8.48 | 3.48 | 490.49 | 8.73 | 0.947
18 | 550 | 25 | 12 | 25 | 2.017 | 6.66 | 2.12 | 668.85 | 8.67 | 0.887
19 | 600 | 38 | 8 | 25 | 2.009 | 8.36 | 3 | 140.14 | 7.58 | 0.985
20 | 600 | 25 | 12 | 25 | 1.395 | 2.74 | 0.84 | 152.88 | 8.29 | 0.911
21 | 650 | 38 | 8 | 25 | 2.548 | 4.08 | 1.48 | 515.97 | 7.94 | 1.12
22 | 650 | 25 | 12 | 25 | 2.516 | 4.12 | 1.62 | 573.3 | 8.88 | 1.137